## AdivBois
| Initial Gauge Heat Flux (kW/m²) | Ignition Time (s) | Extinction Time (s) | Initial mass (g) | Mean HRR (kW/m²) | HRR peak (kW/m²) | Char layer (mm) | Mean Char Layer (mm) | Initial thickness (mm) |  | Temps (min) | 1 | 2 | 3 | 4 | 5 | 6
Essai1 | 20 | 590 | 1412 | 259 | 28.28 | 114.41 | 17.17 | 18.81 | 60 | 20_1 | HRR (kW/m²) | 90.86 | 73.12 | 63.65 | 57.12 | 52.67 | 49.23
Essai2 | 20 | 612 | 2036 | 255.7 | 35.08 | 133.67 | 18.5 |  | 60 |  | MLR (g/(s·m²)) | 6.34 | 5.35 | 4.68 | 4.29 | 4.02 | 3.87
Essai3 | 20 | 594 | 2147 | 237 | 38.84 | 120.04 | 20.76 |  | 60
Essai4 | 40 | 33 | none (stopped at 30 min) | 258.1 | 57.92 | 172.68 | 23.15 | 22.05 | 60 | 20_2 | HRR (kW/m²) | 100.59 | 80.58 | 69 | 61.38 | 56.17 | 52.27
Essai5 | 40 | 14 | none (stopped at 30 min) | 265.2 | 63.26 | 146.37 | 21.66 |  | 60 |  | MLR (g/(s·m²)) | 7.47 | 6.12 | 5.37 | 4.92 | 4.66 | 4.42
Essai6 | 40 | 34 | none (stopped at 30 min) | 262.6 | 98.59 | 179.67 | 21.34 |  | 60
Essai7 | 60 | 10 | none (stopped at 30 min) | 275.4 | 88.67 | 201.27 | 27.26 | 25.095 | 60 | 20_3 | HRR (kW/m²) | 90.91 | 74.21 | 64.47 | 58.54 | 54.12 | 50.59
Essai8 | 60 | 10 | none (stopped at 30 min) | 265.3 | 100.91 | 202.68 | 22.93 |  | 60 |  | MLR (g/(s·m²)) | 7.37 | 5.93 | 5.24 | 4.85 | 4.58 | 4.37
Essai9 | 80 | 4 | none (stopped at 30 min) | 275.7 | 105.96 | 229.7 | 28.51 | 27.47 | 60
Essai10 | 80 | 2 | none (stopped at 30 min) | 282.2 | 81.7 | 269.53 | 26.43 |  | 60 | 40_1 | HRR (kW/m²) | 121.72 | 99.56 | 87.89 | 80.52 | 76.37 | 73.79
[11 empty] | MLR (g/(s·m²)) | 9.15 | 7.55 | 6.92 | 6.6 | 6.32 | 6.15
Hao & Tran
Flux net sur paroi froide (kW/m²) | Débit calorifique par unité de surface (kW/m²) | [8 empty] | 40_2 | HRR (kW/m²) | 115.78 | 93.16 | 81.84 | 75.37 | 70.77 | 67.38
0 | 0 | [9 empty] | MLR (g/(s·m²))
8 | 0
10 | 40.4 | [8 empty] | 40_3 | HRR (kW/m²) | 117.38 | 92.89 | 82.59 | 76.64 | 73.29 | 71.54
136 | 250 | [9 empty] | MLR (g/(s·m²)) | 9.6 | 7.84 | 6.93 | 6.51 | 6.1 | 5.93
250 | 250
[10 empty] | 60_1 | HRR (kW/m²) | 148.51 | 119.4 | 105.53 | 97.62 | 92.77 | 89.75
MLR (g/(s·m²))
[10 empty] | 60_2 | HRR (kW/m²) | 142.34 | 116.98 | 104.76 | 97.47 | 93.64 | 91.51
[11 empty] | MLR (g/(s·m²)) | 6.06 | 6.75 | 6.7 | 6.68 | 6.75 | 6.74
[10 empty] | 80_1 | HRR (kW/m²) | 161.59 | 134.09 | 119.72 | 111.25
MLR (g/(s·m²))
[10 empty] | 80_2 | HRR (kW/m²) | 175.8 | 142.2 | 126.92 | 117.86 | 111.36 | 106.52
[11 empty] | MLR (g/(s·m²)) | 14.21 | 11.47 | 10.42 | 9.98 | 9.55 | 9.19